## JULY-26
IGI Report
[12 empty] | PPGCL Lab Report | [8 empty] | ARB BASIS | Proximate Analysis (ADB) |  |  |  | GCV (Kcal/kg) (ADB) | GCV (Kcal/kg) (ARB) | Analysis Result on Equilibrated Condition of 60% RH 400C Temp/GCV/IS 1350 (Part-I)-2025 |  |  |  |  | GCV (Kcal/kg) (ARB)
Sr. No. | Rake No | Rake Receive Date | Mines Name | GRADE | Siding | Rake | CHA Name | RR No | RR Date | RR Qty. | Coal Receive Qty. (PPGCL) | M% | VM% | ASH% | GCV kcal/kg | TM% | VM% | ASH% | FC% | ARB GCV kcal/kg | TM % (ARB) | IM % | Vm % | ASH % | FC % |  |  | EM % | EVM % | EAsh % | EFC % | EGCV Kcal/Kg
16 | 16307 | 2026-07-02 |  | G10 | JNCS | NCL/RAIL | LCPL | 162006238 | 2026-07-01 | 3744.1 | 3734.8 | 6.55 | 25.8 | 39.84 | 3783 | 16.76 | 22.98 | 35.49 | 24.77 | 3370 | 16.76 | 7.14 | 23.12 | 38.6 | 31.14 | 3692 | 3310 | 6.56 | 23.26 | 38.84 | 31.33 | 3715 | 3310
18 | 16309 | 2026-07-03 |  | G7 | SSMN | NCL/RAIL | LCPL | 162011605 | 2026-07-01 | 3877.2 | 3802.2 | 6.23 | 23.45 | 42.77 | 3528 | 17.95 | 20.52 | 37.43 | 24.1 | 3087 | 17.95 | 6.45 | 20.7 | 42.11 | 30.74 | 3546 | 3110 | 6.86 | 20.61 | 41.93 | 30.61 | 3530 | 3110
20 | 16311 | 2026-07-03 |  | G8 | KSCK | NCL/RAIL | LCPL | 162004307 | 2026-07-01 | 3871.2 | 3834 | 6.55 | 23.96 | 40.77 | 3809 | 16.73 | 21.35 | 36.33 | 25.59 | 3394 | 16.73 | 6.24 | 21.7 | 39.95 | 32.11 | 3761 | 3340 | 6.56 | 21.63 | 39.81 | 32 | 3748 | 3340
22 | 16313 | 2026-07-03 |  | G10 | DCSN | NCL/RAIL | LCPL | 162008404 | 2026-07-02 | 3942.9 | 3948.2 | 6.74 | 25.93 | 40.92 | 3710 | 20.15 | 22.2 | 35.04 | 22.61 | 3176 | 20.15 | 7.2 | 23.57 | 39.72 | 29.51 | 3621 | 3116 | 6.69 | 23.7 | 39.94 | 29.67 | 3641 | 3116
25 | 16316 | 2026-07-04 |  | G10 | JNCS | NCL/RAIL | LCPL | 162006246 | 2026-07-02 | 3654.9 | 3533.8 | 6.88 | 25.86 | 39.43 | 3855 | 20.51 | 22.08 | 33.66 | 23.75 | 3290 | 20.51 | 7.29 | 23.3 | 38.1 | 31.31 | 3766 | 3229 | 6.69 | 23.45 | 38.35 | 31.51 | 3790 | 3229
26 | 16317 | 2026-07-04 |  | G8 | KSCK | NCL/RAIL | LCPL | 162004308 | 2026-07-02 | 3683.8 | 3621.8 | 7.23 | 26.65 | 30.7 | 4569 | 21.57 | 22.53 | 25.95 | 29.95 | 3863 | 21.57 | 7.25 | 24.97 | 30.86 | 36.92 | 4498 | 3804 | 7.21 | 24.98 | 30.87 | 36.94 | 4500 | 3804
28 | 16319 | 2026-07-04 |  | G10 | DCSN | NCL/RAIL | LCPL | 162008406 | 2026-07-03 | 4006.9 | 3976.2 | 6.52 | 23.62 | 45.57 | 3346 | 18.24 | 20.66 | 39.86 | 21.24 | 2927 | 18.24 | 7.29 | 21.98 | 44.37 | 26.36 | 3248 | 2864 | 6.5 | 22.17 | 44.75 | 26.58 | 3276 | 2864
29 | 16320 | 2026-07-04 |  | G10 | GCNM | NCL/RAIL | LCPL | 162003161 | 2026-07-03 | 3972 | 3854.4 | 7.69 | 27.53 | 37.02 | 3940 | 20.72 | 23.64 | 31.79 | 23.85 | 3384 | 20.72 | 7.95 | 25.19 | 36.12 | 30.74 | 3869 | 3332 | 7.93 | 25.2 | 36.13 | 30.75 | 3870 | 3332
30 | 16321 | 2026-07-05 |  | G10 | JNCS | NCL/RAIL | LCPL | 162006251 | 2026-07-03 | 3831.1 | 3747 | 7.05 | 25.05 | 41.2 | 3606 | 19.88 | 21.6 | 35.52 | 23.01 | 3109 | 19.88 | 7.07 | 22.73 | 40.88 | 29.32 | 3535 | 3048 | 7.06 | 22.73 | 40.88 | 29.32 | 3535 | 3048
34 | 16325 | 2026-07-06 |  | G7 | SSMN | NCL/RAIL | LCPL | 162011611 | 2026-07-04 | 3699.6 | 3474.4 | 8.23 | 30.82 | 20 | 5340 | 23.96 | 25.54 | 16.57 | 33.93 | 4425 | 23.96 | 7.52 | 28.86 | 20.38 | 43.24 | 5351 | 4400 | 7.58 | 28.84 | 20.37 | 43.21 | 5348 | 4400
35 | 16326 | 2026-07-06 |  | G8 | KSCK | NCL/RAIL | LCPL | 162004310 | 2026-07-03 | 3919.2 | 3882.8 | 7.64 | 27.22 | 30.26 | 4519 | 23.09 | 22.67 | 25.2 | 29.04 | 3763 | 23.09 | 7.53 | 25.43 | 31.13 | 35.91 | 4481 | 3727 | 7.83 | 25.35 | 31.03 | 35.79 | 4466 | 3727
36 | 16327 | 2026-07-06 |  | G10 | DCSN | NCL/RAIL | LCPL | 162008408 | 2026-07-03 | 3948.3 | 3933.8 | 6.04 | 23.7 | 45.33 | 3436 | 18.55 | 20.55 | 39.29 | 21.61 | 2978 | 18.55 | 6.49 | 22.12 | 43.99 | 27.4 | 3361 | 2928 | 6.1 | 22.21 | 44.17 | 27.51 | 3375 | 2928
37 | 16328 | 2026-07-06 |  | G8 | KSCK | NCL/RAIL | LCPL | 162004311 | 2026-07-04 | 4028.3 | 3988 | 7.71 | 27.2 | 29.07 | 4657 | 22.9 | 22.72 | 24.28 | 30.1 | 3891 | 22.9 | 7.23 | 25.78 | 29.33 | 37.66 | 4682 | 3891 | 7.65 | 25.66 | 29.2 | 37.49 | 4661 | 3891
41 | 16332 | 2026-07-07 |  | G7 | SSMN | NCL/RAIL | LCPL | 162011610 | 2026-07-04 | 3719.8 | 3468.2 | 6.94 | 22.99 | 41.36 | 3559 | 19.21 | 19.95 | 35.91 | 24.93 | 3090 | 19.21 | 6.16 | 22.33 | 41.3 | 30.21 | 3583 | 3085 | 6.92 | 22.15 | 40.97 | 29.97 | 3554 | 3085
44 | 16335 | 2026-07-07 |  | G10 | DCSN | NCL/RAIL | LCPL | 162008419 | 2026-07-05 | 4001.5 | 4143.2 | 7.33 | 23.77 | 40.57 | 3703 | 19.93 | 20.54 | 35.05 | 24.48 | 3199 | 19.93 | 5.78 | 23.08 | 40.16 | 30.98 | 3709 | 3152 | 7.11 | 22.75 | 39.59 | 30.54 | 3657 | 3152
45 | 16336 | 2026-07-07 |  | G10 | JNCS | NCL/RAIL | LCPL | 162006254 | 2026-07-04 | 3929.5 | 3906 | 7.75 | 27.34 | 34.64 | 4075 | 21.78 | 23.18 | 29.37 | 25.67 | 3455 | 21.78 | 6.58 | 25.21 | 34.77 | 33.44 | 4075 | 3412 | 7.35 | 25 | 34.48 | 33.16 | 4041 | 3412
46 | 16337 | 2026-07-08 |  | G7 | SSMN | NCL/RAIL | LCPL | 162011614 | 2026-07-05 | 3896.8 | 3802 | 8.11 | 27.04 | 30.45 | 4490 | 22.41 | 22.83 | 25.71 | 29.04 | 3791 | 22.41 | 6.12 | 25.22 | 31.55 | 37.11 | 4503 | 3722 | 7.43 | 24.87 | 31.11 | 36.59 | 4440 | 3722
49 | 16340 | 2026-07-08 |  | G10 | DCSN | NCL/RAIL | LCPL | 162008413 | 2026-07-04 | 4068.2 | 4107.2 | 6.39 | 23.99 | 46.48 | 3223 | 18.39 | 20.91 | 40.52 | 20.18 | 2810 | 18.39 | 6.16 | 21.72 | 45.58 | 26.54 | 3240 | 2818 | 6.57 | 21.63 | 45.38 | 26.42 | 3226 | 2818
50 | 16341 | 2026-07-09 |  | G8 | KSCK | NCL/RAIL | LCPL | 162004315 | 2026-07-07 | 3829.5 | 3770.4 | 7.29 | 27.29 | 30.93 | 4526 | 22.1 | 22.93 | 25.99 | 28.98 | 3803 | 22.1 | 6.1 | 25.64 | 31.6 | 36.66 | 4529 | 3757 | 6.47 | 25.54 | 31.48 | 36.52 | 4511 | 3757
51 | 16342 | 2026-07-09 |  | G10 | GCNM | NCL/RAIL | LCPL | 162003167 | 2026-07-07 | 4060.8 | 3937 | 7.52 | 26.6 | 38.98 | 3813 | 19.91 | 23.04 | 33.76 | 23.29 | 3302 | 19.91 | 6.88 | 25.39 | 38.91 | 28.82 | 3784 | 3255 | 7.16 | 25.31 | 38.79 | 28.73 | 3773 | 3255
53 | 16344 | 2026-07-09 |  | G10 | JNCS | NCL/RAIL | LCPL | 162006269 | 2026-07-08 | 3562.8 | 3510.6 | 7.44 | 26.32 | 39.2 | 3740 | 21.49 | 22.33 | 33.25 | 22.93 | 3173 | 21.49 | 6.31 | 25.2 | 39.52 | 28.97 | 3703 | 3103 | 6.85 | 25.05 | 39.29 | 28.8 | 3682 | 3103
55 | 16346 | 2026-07-09 |  | G10 | DCSN | NCL/RAIL | LCPL | 162008430 | 2026-07-07 | 3998.7 | 4003.6 | 5.82 | 23.72 | 46.97 | 3352 | 19.69 | 20.23 | 40.05 | 20.03 | 2859 | 19.69 | 5.99 | 22.32 | 46 | 25.69 | 3309 | 2827 | 6.38 | 22.23 | 45.81 | 25.58 | 3295 | 2827
56 | 16347 | 2026-07-09 |  | G10 | GCNM | NCL/RAIL | LCPL | 162003169 | 2026-07-08 | 3995.9 | 3889 | 6.84 | 24 | 46.13 | 3259 | 19.44 | 20.75 | 39.89 | 19.92 | 2818 | 19.44 | 5.12 | 22.92 | 44.87 | 27.09 | 3316 | 2816 | 5.44 | 22.84 | 44.72 | 27 | 3305 | 2816
58 | 16349 | 2026-07-10 |  | G7 | SSMN | NCL/RAIL | LCPL | 162011619 | 2026-07-07 | 3628.2 | 3513.2 | 8.34 | 28.54 | 27.65 | 4781 | 22.05 | 24.27 | 23.51 | 30.16 | 4066 | 22.05 | 7.31 | 26.81 | 29.14 | 36.74 | 4770 | 4011 | 7.77 | 26.68 | 29 | 36.56 | 4746 | 4011
60 | 16351 | 2026-07-10 |  | G10 | DCSN | NCL/RAIL | LCPL | 162008432 | 2026-07-08 | 4040.1 | 4029.4 | 5.78 | 22.85 | 48.78 | 3174 | 17.22 | 20.08 | 42.85 | 19.85 | 2789 | 17.22 | 5.64 | 21.03 | 48.05 | 25.28 | 3138 | 2753 | 5.93 | 20.97 | 47.9 | 25.2 | 3128 | 2753
61 | 16352 | 2026-07-10 |  | G10 | GCNM | NCL/RAIL | LCPL | 162003170 | 2026-07-09 | 3834.8 | 3743.2 | 6.54 | 26.16 | 40.56 | 3744 | 19.95 | 22.4 | 34.74 | 22.91 | 3207 | 19.95 | 6.31 | 24.82 | 39.62 | 29.25 | 3727 | 3184 | 6.68 | 24.72 | 39.46 | 29.13 | 3712 | 3184
62 | 16353 | 2026-07-10 |  | G10 | DCSN | NCL/RAIL | LCPL | 162008435 | 2026-07-08 | 3593.4 | 3699.2 | 6.95 | 24.18 | 39.86 | 3844 | 19.66 | 20.88 | 34.42 | 25.05 | 3319 | 19.66 | 6.33 | 23.36 | 39.17 | 31.14 | 3865 | 3315 | 6.71 | 23.27 | 39.01 | 31.01 | 3849 | 3315
63 | 16354 | 2026-07-10 |  | G7 | SSMN | NCL/RAIL | LCPL | 162011622 | 2026-07-09 | 3573.6 | 3450.6 | 8.45 | 29.26 | 24.68 | 4986 | 22.89 | 24.64 | 20.79 | 31.68 | 4199 | 22.89 | 6.66 | 27.83 | 25.96 | 39.55 | 4999 | 4130 | 7.94 | 27.45 | 25.6 | 39.01 | 4930 | 4130
65 | 16356 | 2026-07-11 |  | G10 | JNCS | NCL/RAIL | LCPL | 162006274 | 2026-07-09 | 4012.3 | 3968 | 6.72 | 24.41 | 43.09 | 3555 | 19.47 | 21.07 | 37.2 | 22.26 | 3069 | 19.47 | 6.04 | 23.1 | 42.89 | 27.97 | 3523 | 3019 | 6.42 | 23.01 | 42.72 | 27.86 | 3509 | 3019
66 | 16357 | 2026-07-11 |  | G7 | SSMN | NCL/RAIL | LCPL | 162011625 | 2026-07-10 | 3523.3 | 3388.2 | 7.89 | 28.09 | 26.99 | 4747 | 21.91 | 23.81 | 22.88 | 31.39 | 4024 | 21.91 | 7.34 | 26.41 | 27.77 | 38.48 | 4703 | 3963 | 7.71 | 26.3 | 27.66 | 38.33 | 4684 | 3963
67 | 16358 | 2026-07-11 |  | G10 | DCSN | NCL/RAIL | LCPL | 162008440 | 2026-07-09 | 3932.6 | 3912 | 5.95 | 25.14 | 39.9 | 3884 | 19.54 | 21.51 | 34.13 | 24.82 | 3323 | 19.54 | 6.68 | 23.56 | 38.4 | 31.36 | 3897 | 3360 | 6.82 | 23.52 | 38.34 | 31.31 | 3891 | 3360
68 | 16359 | 2026-07-11 |  | G8 | KSCK | NCL/RAIL | LCPL | 162004320 | 2026-07-10 | 3928.1 | 3878.8 | 7.1 | 26.44 | 35.87 | 4046 | 20.68 | 22.58 | 30.63 | 26.11 | 3454 | 20.68 | 6.77 | 24.83 | 35.88 | 32.52 | 4007 | 3409 | 7.01 | 24.77 | 35.79 | 32.44 | 3997 | 3409
69 | 16360 | 2026-07-12 |  | G10 | GCNM | NCL/RAIL | LCPL | 162003172 | 2026-07-10 | 3990.4 | 3887.8 | 6.83 | 25.92 | 39.64 | 3831 | 18.35 | 22.71 | 34.74 | 24.2 | 3358 | 18.35 | 6.53 | 24.38 | 40.02 | 29.07 | 3783 | 3305 | 6.92 | 24.28 | 39.85 | 28.95 | 3767 | 3305
70 | 16361 | 2026-07-12 |  | G10 | DCSN | NCL/RAIL | LCPL | 162008444 | 2026-07-10 | 4086.8 | 4053.8 | 6.12 | 25.61 | 42.08 | 3699 | 17.95 | 22.39 | 36.78 | 22.89 | 3233 | 17.95 | 6.71 | 23.52 | 41.14 | 28.63 | 3638 | 3200 | 6.8 | 23.5 | 41.1 | 28.6 | 3634 | 3200
72 | 16363 | 2026-07-12 |  | G7 | SSMN | NCL/RAIL | LCPL | 162011630 | 2026-07-11 | 3921.5 | 3822 | 7.78 | 27.76 | 29.3 | 4580 | 21.42 | 23.65 | 24.97 | 29.96 | 3902 | 21.42 | 7.28 | 25.55 | 29.4 | 37.77 | 4607 | 3904 | 7.65 | 25.45 | 29.28 | 37.62 | 4589 | 3904
73 | 16364 | 2026-07-12 |  | G10 | JNCS | NCL/RAIL | LCPL | 162006284 | 2026-07-11 | 4009.8 | 3937.4 | 7.15 | 25.9 | 39.35 | 3780 | 18.59 | 22.71 | 34.5 | 24.2 | 3314 | 18.59 | 7.06 | 23.7 | 39.12 | 30.12 | 3717 | 3256 | 7.12 | 23.68 | 39.09 | 30.1 | 3715 | 3256
76 | 16367 | 2026-07-13 |  | G7 | SSMN | NCL/RAIL | LCPL | 162011631 | 2026-07-11 | 3971 | 3705.4 | 7.33 | 28.51 | 26.33 | 4984 | 21.58 | 24.13 | 22.28 | 32.01 | 4218 | 21.58 | 6.54 | 26.31 | 27.59 | 39.56 | 4951 | 4154 | 6.78 | 26.24 | 27.52 | 39.46 | 4938 | 4154
77 | 16368 | 2026-07-13 |  | G10 | DCSN | NCL/RAIL | LCPL | 162008446 | 2026-07-11 | 4005.9 | 3995.2 | 5.13 | 23.55 | 47.89 | 3275 | 18.39 | 20.26 | 41.2 | 20.16 | 2817 | 18.39 | 6.19 | 22.53 | 45.4 | 25.88 | 3279 | 2853 | 6.2 | 22.53 | 45.4 | 25.88 | 3279 | 2853
78 | 16369 | 2026-07-13 |  | G10 | JNCS | NCL/RAIL | LCPL | 162006288 | 2026-07-12 | 4009.2 | 3843.8 | 5.39 | 24.62 | 44.09 | 3584 | 18.91 | 21.1 | 37.79 | 22.2 | 3072 | 18.91 | 6.29 | 23.19 | 42.95 | 27.57 | 3511 | 3038 | 6.04 | 23.25 | 43.06 | 27.64 | 3520 | 3038
79 | 16370 | 2026-07-13 |  | G8 | DCSN | NCL/RAIL | LCPL | 162008452 | 2026-07-12 | 3922.3 | 3924 | 6.42 | 24.13 | 39.96 | 3887 | 18.58 | 20.99 | 34.77 | 25.66 | 3382 | 18.58 | 6.58 | 22.82 | 39.1 | 31.5 | 3826 | 3335 | 6.68 | 22.8 | 39.06 | 31.47 | 3822 | 3335
80 | 16371 | 2026-07-14 |  | G7 | SSMN | NCL/RAIL | LCPL | 162011634 | 2026-07-13 | 3934.9 | 3745.2 | 6.2 | 24.46 | 40 | 3922 | 20.17 | 20.82 | 34.05 | 24.96 | 3338 | 20.17 | 6.45 | 23.28 | 38.85 | 31.42 | 3845 | 3281 | 6.29 | 23.32 | 38.92 | 31.47 | 3852 | 3281
82 | 16373 | 2026-07-14 |  | G8 | KSCK | NCL/RAIL | LCPL | 162004321 | 2026-07-11 | 3876 | 3756 | 7.22 | 24.89 | 39.08 | 3909 | 19.91 | 21.49 | 33.74 | 24.87 | 3375 | 19.91 | 6.44 | 22.48 | 39.02 | 32.06 | 3864 | 3308 | 6.87 | 22.38 | 38.84 | 31.91 | 3846 | 3308
84 | 16375 | 2026-07-14 |  | G8 | DCSN | NCL/RAIL | LCPL | 162008457 | 2026-07-13 | 4068.4 | 4007.2 | 6.32 | 24.56 | 39.43 | 3939 | 19.6 | 21.08 | 33.84 | 25.48 | 3381 | 19.6 | 6.68 | 22.76 | 38.21 | 32.35 | 3869 | 3333 | 6.7 | 22.76 | 38.2 | 32.34 | 3868 | 3333
85 | 16376 | 2026-07-14 |  | G10 | JNCS | NCL/RAIL | LCPL | 162006293 | 2026-07-13 | 4008 | 3913 | 6.86 | 24.25 | 43.51 | 3513 | 18.67 | 21.17 | 37.99 | 22.17 | 3067 | 18.67 | 6.34 | 22.42 | 42.49 | 28.75 | 3459 | 3004 | 6.74 | 22.32 | 42.31 | 28.63 | 3444 | 3004
86 | 16377 | 2026-07-15 |  | G8 | KSCK | NCL/RAIL | LCPL | 162004323 | 2026-07-12 | 3983 | 3896.6 | 7.08 | 25.26 | 38.92 | 3876 | 20.46 | 21.62 | 33.31 | 24.6 | 3318 | 20.46 | 6.49 | 23.23 | 38.79 | 31.49 | 3825 | 3254 | 6.82 | 23.15 | 38.65 | 31.38 | 3812 | 3254
87 | 16378 | 2026-07-15 |  | G11 | DSNS | NCL/RAIL | LCPL | 162001378 | 2026-07-14 | 3831.2 | 3792.6 | 7.23 | 26.4 | 36.07 | 4201 | 18.49 | 23.2 | 31.69 | 26.62 | 3691 | 18.49 | 6.73 | 25.73 | 36.16 | 31.38 | 4156 | 3632 | 6.95 | 25.67 | 36.07 | 31.31 | 4146 | 3632
89 | 16380 | 2026-07-15 |  | G8 | DCSN | NCL/RAIL | LCPL | 162008461 | 2026-07-14 | 3791.8 | 3768.2 | 6.75 | 23.54 | 42.2 | 3647 | 16.48 | 21.08 | 37.8 | 24.64 | 3266 | 16.48 | 6.05 | 22.87 | 41.6 | 29.48 | 3623 | 3221 | 6.1 | 22.86 | 41.58 | 29.46 | 3621 | 3221
90 | 16381 | 2026-07-15 |  | G10 | GCNM | NCL/RAIL | LCPL | 162003175 | 2026-07-13 | 3838.7 | 3760.2 | 7.21 | 24.29 | 44.82 | 3366 | 15.8 | 22.04 | 40.67 | 21.49 | 3054 | 15.8 | 6.63 | 23.44 | 43.6 | 26.33 | 3336 | 3008 | 6.95 | 23.36 | 43.45 | 26.24 | 3325 | 3008
93 | 16384 | 2026-07-16 |  | G8 | KSCK | NCL/RAIL | LCPL | 162004325 | 2026-07-13 | 3961 | 3898.8 | 7.62 | 25.71 | 37.12 | 4036 | 16.7 | 23.18 | 33.47 | 26.65 | 3639 | 16.7 | 6.95 | 24.27 | 36.86 | 31.92 | 3997 | 3578 | 7.06 | 24.24 | 36.82 | 31.88 | 3992 | 3578
94 | 16385 | 2026-07-16 |  | G10 | JNCS | NCL/RAIL | LCPL | 162006298 | 2026-07-14 | 3840.1 | 3746.8 | 6.84 | 24.06 | 42.89 | 3568 | 16.41 | 21.59 | 38.48 | 23.52 | 3201 | 16.41 | 6.67 | 22.86 | 42.19 | 28.28 | 3617 | 3240 | 7.08 | 22.76 | 42 | 28.16 | 3601 | 3240
96 | 16387 | 2026-07-16 |  | G8 | DCSN | NCL/RAIL | LCPL | 162008465 | 2026-07-15 | 3983.6 | 3941.2 | 7.39 | 24.14 | 38.6 | 3959 | 17.51 | 21.5 | 34.38 | 26.61 | 3526 | 17.51 | 6.22 | 23.13 | 38.47 | 32.18 | 3967 | 3489 | 6.63 | 23.03 | 38.3 | 32.04 | 3950 | 3489
97 | 16388 | 2026-07-17 |  | G10 | JNCS | NCL/RAIL | LCPL | 162006305 | 2026-07-15 | 3545.8 | 3448.27 | 6.77 | 23.81 | 43.58 | 3517 | 18.19 | 20.89 | 38.24 | 22.68 | 3086 | 18.19 | 6.55 | 22.38 | 42.91 | 28.16 | 3481 | 3047 | 6.63 | 22.36 | 42.87 | 28.14 | 3478 | 3047
98 | 16389 | 2026-07-17 |  | G7 | SSMN | NCL/RAIL | LCPL | 162011639 | 2026-07-15 | 4014.2 | 3858.2 | 8.07 | 27.92 | 26.1 | 4924 | 22.81 | 23.44 | 21.92 | 31.83 | 4134 | 22.81 | 7.59 | 26.04 | 25.4 | 40.97 | 4880 | 4076 | 7.91 | 25.95 | 25.31 | 40.83 | 4863 | 4076
99 | 16390 | 2026-07-17 |  | G7 | SSMN | NCL/RAIL | LCPL | 162011638 | 2026-07-14 | 3745.4 | 3626.8 | 8.45 | 28.16 | 23.64 | 5081 | 22.75 | 23.76 | 19.95 | 33.54 | 4287 | 22.75 | 7.26 | 26.87 | 24.41 | 41.46 | 5090 | 4240 | 7.83 | 26.7 | 24.26 | 41.21 | 5059 | 4240
100 | 16391 | 2026-07-17 |  | G10 | JNCS | NCL/RAIL | LCPL | 162006307 | 2026-07-16 | 4082.7 | 4009.2 | 7.65 | 26.61 | 36.38 | 4022 | 17.41 | 23.8 | 32.54 | 26.25 | 3597 | 17.41 | 6.44 | 25.25 | 36.72 | 31.59 | 3999 | 3530 | 6.75 | 25.17 | 36.6 | 31.49 | 3986 | 3530
103 | 16394 | 2026-07-18 |  | G7 | SSMN | NCL/RAIL | LCPL | 162011640 | 2026-07-16 | 3863.1 | 3754.8 | 8.16 | 28.04 | 24.78 | 5071 | 22.84 | 23.56 | 20.82 | 32.78 | 4260 | 22.84 | 6.53 | 26.62 | 26.52 | 40.33 | 5094 | 4205 | 7.93 | 26.22 | 26.12 | 39.73 | 5018 | 4205
104 | 16395 | 2026-07-18 |  | G10 | JNCS | NCL/RAIL | LCPL | 162006308 | 2026-07-16 | 3687.5 | 3607.4 | 7.83 | 26.68 | 36.53 | 4069 | 19.16 | 23.4 | 32.04 | 25.4 | 3569 | 19.16 | 6.45 | 24.83 | 36.83 | 31.89 | 4060 | 3508 | 7.41 | 24.58 | 36.45 | 31.56 | 4018 | 3508
105 | 16396 | 2026-07-18 |  | G8 | KSCK | NCL/RAIL | LCPL | 162004331 | 2026-07-17 | 3919.6 | 3854 | 7.46 | 26.57 | 36.58 | 4095 | 18.54 | 23.39 | 32.2 | 25.87 | 3605 | 18.54 | 6.14 | 24.51 | 37.28 | 32.07 | 4081 | 3542 | 6.68 | 24.37 | 37.07 | 31.89 | 4058 | 3542
106 | 16397 | 2026-07-18 |  | G7 | SSMN | NCL/RAIL | LCPL | 162011643 | 2026-07-17 | 3871.7 | 3718 | 7.92 | 30.09 | 24.43 | 5099 | 21.96 | 25.5 | 20.71 | 31.83 | 4322 | 21.96 | 6.61 | 27.92 | 25.78 | 39.69 | 5097 | 4259 | 6.93 | 27.82 | 25.69 | 39.55 | 5080 | 4259
108 | 16399 | 2026-07-19 |  | G10 | JNCS | NCL/RAIL | LCPL | 162006311 | 2026-07-17 | 3849.1 | 3806.6 | 6.79 | 26.64 | 38.78 | 3928 | 20.53 | 22.71 | 33.06 | 23.7 | 3349 | 20.53 | 6.68 | 25.01 | 38.05 | 30.26 | 3889 | 3312 | 7.12 | 24.89 | 37.87 | 30.12 | 3871 | 3312
109 | 16400 | 2026-07-19 |  | G8 | DCSN | NCL/RAIL | LCPL | 162008471 | 2026-07-16 | 4011.6 | 4019.2 | 7.24 | 26.35 | 32.97 | 4480 | 18.29 | 23.21 | 29.04 | 29.46 | 3946 | 18.29 | 6.11 | 24.72 | 32.77 | 36.4 | 4486 | 3904 | 6.44 | 24.63 | 32.65 | 36.27 | 4470 | 3904
110 | 16401 | 2026-07-19 |  | G7 | SSMN | NCL/RAIL | LCPL | 162011647 | 2026-07-18 | 4004.1 | 3849.6 | 8.06 | 27.57 | 26.84 | 4895 | 22.26 | 23.31 | 22.69 | 31.74 | 4139 | 22.26 | 6.7 | 26.01 | 27.63 | 39.66 | 4893 | 4077 | 7.15 | 25.88 | 27.5 | 39.47 | 4869 | 4077
111 | 16402 | 2026-07-19 |  | G10 | JNCS | NCL/RAIL | LCPL | 162006316 | 2026-07-18 | 4080 | 3995.6 | 7.53 | 26.95 | 35.92 | 4074 | 21.35 | 22.92 | 30.55 | 25.18 | 3465 | 21.35 | 6.56 | 25.66 | 35.72 | 32.06 | 4075 | 3430 | 6.59 | 25.65 | 35.71 | 32.05 | 4074 | 3430
112 | 16403 | 2026-07-19 |  | G8 | KSCK | NCL/RAIL | LCPL | 162004334 | 2026-07-18 | 3875 | 3796.6 | 6.84 | 25.55 | 38.28 | 3968 | 20.19 | 21.89 | 32.79 | 25.13 | 3399 | 20.19 | 6.71 | 24.3 | 38.48 | 30.51 | 3989 | 3413 | 7.01 | 24.22 | 38.36 | 30.41 | 3976 | 3413
113 | 16404 | 2026-07-20 |  | G7 | SSMN | NCL/RAIL | LCPL | 162011644 | 2026-07-17 | 3948.4 | 3822.6 | 7.57 | 26.4 | 33.98 | 4279 | 22.58 | 22.11 | 28.46 | 26.85 | 3584 | 22.58 | 6.54 | 25.61 | 33.88 | 33.97 | 4294 | 3557 | 6.85 | 25.53 | 33.77 | 33.86 | 4280 | 3557
115 | 16406 | 2026-07-20 |  | G7 | SSMN | NCL/RAIL | LCPL | 162011646 | 2026-07-18 | 4015.6 | 3862.6 | 7.7 | 25.48 | 33.43 | 4313 | 22.74 | 21.33 | 27.98 | 27.95 | 3610 | 22.74 | 5.64 | 23.62 | 34.44 | 36.3 | 4324 | 3540 | 7.03 | 23.27 | 33.93 | 35.77 | 4260 | 3540
117 | 16408 | 2026-07-20 |  | G8 | KSCK | NCL/RAIL | LCPL | 162004332 | 2026-07-17 | 3993.6 | 4037.8 | 7.46 | 26.94 | 35.66 | 4116 | 21.27 | 22.92 | 30.34 | 25.47 | 3502 | 21.27 | 6.52 | 24.83 | 35.5 | 33.15 | 4152 | 3497 | 6.88 | 24.73 | 35.36 | 33.02 | 4136 | 3497
119 | 16410 | 2026-07-20 |  | G7 | SSMN | NCL/RAIL | LCPL | 162011650 | 2026-07-19 | 3890.4 | 3735.4 | 7.64 | 30.05 | 24.51 | 5120 | 22.52 | 25.21 | 20.56 | 31.71 | 4295 | 22.52 | 6.91 | 27.36 | 25.04 | 40.69 | 5091 | 4237 | 7.34 | 27.23 | 24.92 | 40.5 | 5067 | 4237
120 | 16411 | 2026-07-21 |  | G7 | SSMN | NCL/RAIL | LCPL | 162011652 | 2026-07-19 | 3490.4 | 3477 | 7.75 | 27.77 | 28.7 | 4691 | 21.19 | 23.72 | 24.52 | 30.57 | 4008 | 21.19 | 7.3 | 25.26 | 28.83 | 38.61 | 4643 | 3947 | 7.61 | 25.18 | 28.73 | 38.48 | 4627 | 3947
121 | 16412 | 2026-07-21 |  | G8 | KSCK | NCL/RAIL | LCPL | 162004337 | 2026-07-20 | 4036 | 3988.8 | 7.11 | 24.77 | 41.09 | 3698 | 19.07 | 21.58 | 35.8 | 23.55 | 3222 | 19.07 | 7.35 | 22.62 | 40.27 | 29.76 | 3653 | 3191 | 7.74 | 22.52 | 40.1 | 29.63 | 3638 | 3191
125 | 16416 | 2026-07-22 |  | G7 | SSMN | NCL/RAIL | LCPL | 162011654 | 2026-07-20 | 3902.5 | 3953.4 | 7.87 | 29.07 | 25.73 | 4936 | 24.96 | 23.68 | 20.96 | 30.4 | 4020 | 24.96 | 7.2 | 26.13 | 26.91 | 39.76 | 4894 | 3957 | 7.55 | 26.03 | 26.81 | 39.61 | 4876 | 3957
126 | 16417 | 2026-07-22 |  | G7 | SSMN | NCL/RAIL | LCPL | 162011653 | 2026-07-20 | 3949.1 | 3897.2 | 7.92 | 27.93 | 27.94 | 4770 | 23.63 | 23.16 | 23.17 | 30.04 | 3956 | 23.63 | 7.33 | 25.57 | 28.33 | 38.77 | 4738 | 3905 | 7.63 | 25.49 | 28.24 | 38.64 | 4723 | 3905
127 | 16418 | 2026-07-22 |  | G8 | KSCK | NCL/RAIL | LCPL | 162004339 | 2026-07-20 | 3964.6 | 4031.2 | 7.62 | 26.34 | 35.94 | 4060 | 21.99 | 22.24 | 30.35 | 25.42 | 3428 | 21.99 | 7.16 | 24.42 | 36.48 | 31.94 | 4027 | 3384 | 7.58 | 24.31 | 36.31 | 31.8 | 4009 | 3384
128 | 16419 | 2026-07-22 |  | G10 | JNCS | NCL/RAIL | LCPL | 162006328 | 2026-07-20 | 3646.9 | 3568 | 7.17 | 26.82 | 35.41 | 4182 | 20.84 | 22.87 | 30.2 | 26.09 | 3566 | 20.84 | 6.63 | 24.58 | 35.37 | 33.42 | 4140 | 3510 | 7.03 | 24.47 | 35.22 | 33.28 | 4122 | 3510
129 | 16420 | 2026-07-22 |  | G11 | DSNS | NCL/RAIL | LCPL | 162001389 | 2026-07-20 | 3850.5 | 3789 | 6.4 | 25.76 | 41.43 | 3725 | 20.59 | 21.85 | 35.15 | 22.41 | 3160 | 20.59 | 6.82 | 23.77 | 40.51 | 28.9 | 3674 | 3131 | 7.1 | 23.7 | 40.39 | 28.81 | 3663 | 3131
131 | 16422 | 2026-07-22 |  | G7 | SSMN | NCL/RAIL | LCPL | 162011656 | 2026-07-21 | 3956 | 3991 | 7.09 | 28.28 | 29.56 | 4625 | 22.26 | 23.66 | 24.73 | 29.35 | 3870 | 22.26 | 7.25 | 25.17 | 29.81 | 37.77 | 4572 | 3832 | 7.59 | 25.08 | 29.7 | 37.63 | 4555 | 3832
132 | 16423 | 2026-07-23 |  | G8 | KSCK | NCL/RAIL | LCPL | 162004340 | 2026-07-21 | 3773.1 | 3721.4 | 7.53 | 28.04 | 31.37 | 4492 | 23.76 | 23.12 | 25.86 | 27.26 | 3704 | 23.76 | 7.04 | 25.98 | 31.56 | 35.42 | 4456 | 3655 | 7.36 | 25.89 | 31.45 | 35.3 | 4441 | 3655
135 | 16426 | 2026-07-23 |  | G7 | SSMN | NCL/RAIL | LCPL | 162011657 | 2026-07-21 | 3233.9 | 3354 | 7.07 | 26.8 | 30.99 | 4522 | 23.25 | 22.13 | 25.59 | 29.03 | 3735 | 23.25 | 7.44 | 24.31 | 30.97 | 37.28 | 4498 | 3730 | 7.71 | 24.24 | 30.88 | 37.17 | 4485 | 3730
136 | 16427 | 2026-07-23 |  | G8 | DCSN | NCL/RAIL | LCPL | 162008485 | 2026-07-21 | 3811.7 | 3923 | 6.19 | 24.06 | 41.2 | 3772 | 20.68 | 20.34 | 34.84 | 24.14 | 3189 | 20.68 | 6.85 | 21.81 | 40.19 | 31.15 | 3732 | 3178 | 7.21 | 21.73 | 40.03 | 31.03 | 3718 | 3178
137 | 16428 | 2026-07-23 |  | G8 | KSCK | NCL/RAIL | LCPL | 162004342 | 2026-07-22 | 3961.3 | 3885.4 | 7.88 | 27.88 | 33.11 | 4224 | 19.99 | 24.21 | 28.76 | 27.04 | 3669 | 19.99 | 7.14 | 25.77 | 33.3 | 33.79 | 4241 | 3654 | 7.42 | 25.69 | 33.2 | 33.69 | 4228 | 3654
138 | 16429 | 2026-07-23 |  | G8 | KSCK | NCL/RAIL | LCPL | 162004341 | 2026-07-21 | 3910.4 | 3846.2 | 7.68 | 28.19 | 33.13 | 4302 | 20.48 | 24.28 | 28.54 | 26.7 | 3706 | 20.48 | 7.43 | 25.19 | 32.6 | 34.78 | 4252 | 3653 | 7.68 | 25.12 | 32.51 | 34.69 | 4241 | 3653
139 | 16430 | 2026-07-24 |  | G7 | SSMN | NCL/RAIL | LCPL | 162011659 | 2026-07-22 | 4003.4 | 4037.2 | 8.22 | 28.88 | 23.72 | 4977 | 23.95 | 23.93 | 19.65 | 32.47 | 4124 | 23.95 | 7.5 | 26.13 | 24.94 | 41.43 | 4946 | 4066 | 7.81 | 26.04 | 24.86 | 41.29 | 4929 | 4066
140 | 16431 | 2026-07-24 |  | G8 | DCSN | NCL/RAIL | LCPL | 162008491 | 2026-07-22 | 4105 | 4173.2 | 6.36 | 24.17 | 42.78 | 3616 | 17.64 | 21.26 | 37.63 | 23.47 | 3180 | 17.64 | 6.15 | 22.43 | 41.41 | 30.01 | 3642 | 3196 | 6.44 | 22.36 | 41.28 | 29.92 | 3631 | 3196
141 | 16432 | 2026-07-24 |  | G10 | JNCS | NCL/RAIL | LCPL | 162006337 | 2026-07-22 | 4092.1 | 4045.8 | 7.58 | 26.72 | 36.89 | 3911 | 19.75 | 23.2 | 32.03 | 25.02 | 3396 | 19.75 | 7.48 | 24.44 | 35.73 | 32.35 | 3917 | 3398 | 7.56 | 24.42 | 35.7 | 32.32 | 3914 | 3398
142 | 16433 | 2026-07-24 |  | G8 | KSCK | NCL/RAIL | LCPL | 162004343 | 2026-07-23 | 4007.1 | 3942.6 | 7.9 | 27.08 | 35.97 | 4038 | 19.75 | 23.6 | 31.34 | 25.31 | 3518 | 19.75 | 6.56 | 24.91 | 36.55 | 31.98 | 4025 | 3457 | 6.97 | 24.8 | 36.39 | 31.84 | 4007 | 3457
143 | 16434 | 2026-07-24 |  | G7 | SSMN | NCL/RAIL | LCPL | 162011661 | 2026-07-22 | 3908.6 | 3945.4 | 7.29 | 27.74 | 26.07 | 4835 | 22.29 | 23.25 | 21.85 | 32.61 | 4053 | 22.29 | 7.63 | 25.22 | 26.08 | 41.07 | 4814 | 4050 | 7.98 | 25.12 | 25.98 | 40.91 | 4796 | 4050
146 | 16437 | 2026-07-25 |  | G10 | JNCS | NCL/RAIL | LCPL | 162006341 | 2026-07-23 | 3884.3 | 3790.2 | 7.33 | 26.5 | 35.51 | 4134 | 20.92 | 22.61 | 30.3 | 26.17 | 3528 | 20.92 | 7.04 | 24.23 | 35.62 | 33.11 | 4073 | 3465 | 7.15 | 24.2 | 35.58 | 33.07 | 4068 | 3465
147 | 16438 | 2026-07-25 |  | G8 | KSCK | NCL/RAIL | LCPL | 162004344 | 2026-07-23 | 3809.6 | 3771.2 | 7.84 | 27.44 | 33.02 | 4225 | 20.85 | 23.57 | 28.36 | 27.22 | 3629 | 20.85 | 7.53 | 25.23 | 32.91 | 34.33 | 4198 | 3593 | 7.82 | 25.15 | 32.81 | 34.22 | 4185 | 3593
149 | 16440 | 2026-07-25 |  | G7 | SSMN | NCL/RAIL | LCPL | 162011663 | 2026-07-23 | 3971.6 | 3956.4 | 7.56 | 28 | 28.13 | 4766 | 23.63 | 23.13 | 23.24 | 30 | 3937 | 23.63 | 7.42 | 26.34 | 27.99 | 38.25 | 4716 | 3890 | 7.78 | 26.24 | 27.88 | 38.1 | 4698 | 3890
150 | 16441 | 2026-07-25 |  | G8 | KSCK | NCL/RAIL | LCPL | 162004345 | 2026-07-23 | 4039.9 | 3940 | 6.89 | 24.44 | 39.72 | 3851 | 19.48 | 21.14 | 34.35 | 25.03 | 3330 | 19.48 | 6.94 | 23.11 | 38.81 | 31.14 | 3862 | 3342 | 7.08 | 23.08 | 38.75 | 31.09 | 3856 | 3342
151 | 16442 | 2026-07-25 |  | G7 | SSMN | NCL/RAIL | LCPL | 162011664 | 2026-07-24 | 3913.8 | 3969 | 7.84 | 28.69 | 26.51 | 4848 | 23.17 | 23.92 | 22.1 | 30.81 | 4041 | 23.17 | 7.56 | 26.02 | 26.41 | 40.01 | 4797 | 3987 | 7.91 | 25.92 | 26.31 | 39.86 | 4779 | 3987
152 | 16443 | 2026-07-25 |  | G8 | KSCK | NCL/RAIL | LCPL | 162004347 | 2026-07-24 | 4047.6 | 3956.2 | 8.25 | 28.08 | 31.19 | 4401 | 21.57 | 24 | 26.66 | 27.77 | 3762 | 21.57 | 7.46 | 25.5 | 31.32 | 35.72 | 4361 | 3696 | 7.85 | 25.39 | 31.19 | 35.57 | 4343 | 3696
153 | 16444 | 2026-07-26 |  | G10 | JNCS | NCL/RAIL | LCPL | 162006344 | 24-07-20260 | 4049.1 | 3948.6 | 6.69 | 26.24 | 38.06 | 3782 | 18.52 | 22.91 | 33.23 | 25.34 | 3303 | 18.52 | 6.91 | 23.8 | 37.74 | 31.55 | 3732 | 3267 | 7.29 | 23.7 | 37.59 | 31.42 | 3717 | 3267
154 | 16445 | 2026-07-26 |  | G8 | KSCK | NCL/RAIL | LCPL | 162004348 | 2026-07-25 | 3476.8 | 3415.8 | 7.52 | 27.38 | 33.99 | 4180 | 19.21 | 23.92 | 29.69 | 27.18 | 3652 | 19.21 | 7.09 | 25.37 | 33.19 | 34.35 | 4157 | 3615 | 7.38 | 25.29 | 33.09 | 34.24 | 4144 | 3615
156 | 16447 | 2026-07-26 |  | G8 | KSCK | NCL/RAIL | LCPL | 162004346 | 2026-07-24 | 3907 | 3878.6 | 7.58 | 26.89 | 35.1 | 3950 | 18.97 | 23.58 | 30.77 | 26.68 | 3463 | 18.97 | 7.18 | 25.75 | 34.63 | 32.44 | 3988 | 3481 | 7.59 | 25.64 | 34.48 | 32.3 | 3970 | 3481
157 | 16448 | 2026-07-26 |  | G8 | KSCK | NCL/RAIL | LCPL | 162004349 | 2026-07-25 | 3969.6 | 3857.2 | 7.32 | 27.48 | 34.2 | 4135 | 17.34 | 24.51 | 30.5 | 27.65 | 3688 | 17.34 | 7.11 | 26.01 | 34.89 | 31.99 | 4090 | 3640 | 7.33 | 25.95 | 34.81 | 31.91 | 4080 | 3640
159 | 16450 | 2026-07-27 |  | G10 | JNCS | NCL/RAIL | LCPL | 162006347 | 2026-07-25 | 3986.4 | 3914 | 7.07 | 25.16 | 40.74 | 3584 | 19.35 | 21.84 | 35.36 | 23.45 | 3110 | 19.35 | 6.94 | 23.19 | 40.47 | 29.4 | 3654 | 3167 | 7.22 | 23.12 | 40.35 | 29.31 | 3643 | 3167
161 | 16452 | 2026-07-27 |  | G7 | SSMN | NCL/RAIL | LCPL | 162011666 | 2026-07-25 | 3729.1 | 3918.4 | 7.99 | 27.76 | 27.56 | 4606 | 20.18 | 24.08 | 23.91 | 31.83 | 3996 | 20.18 | 6.96 | 26.57 | 28.48 | 37.99 | 4586 | 3934 | 7.31 | 26.47 | 28.37 | 37.85 | 4569 | 3934
162 | 16453 | 2026-07-27 |  | G7 | SSMN | NCL/RAIL | LCPL | 162011668 | 2026-07-26 | 3966.1 | 4012.79 | 8.2 | 28.48 | 23.62 | 4938 | 21.8 | 24.26 | 20.12 | 33.82 | 4206 | 21.8 | 6.84 | 27.39 | 24.69 | 41.08 | 4942 | 4148 | 7.58 | 27.17 | 24.49 | 40.75 | 4903 | 4148
164 | 16455 | 2026-07-27 |  | G10 | JNCS | NCL/RAIL | LCPL | 162006350 | 2026-07-26 | 3901.4 | 3776.4 | 6.94 | 25.35 | 42.34 | 3542 | 16.89 | 22.64 | 37.81 | 22.66 | 3163 | 16.89 | 6.05 | 23.5 | 42.39 | 28.06 | 3518 | 3112 | 6.34 | 23.43 | 42.26 | 27.97 | 3507 | 3112
166 | 16457 | 2026-07-28 |  | G8 | KSCK | NCL/RAIL | LCPL | 162004351 | 2026-07-26 | 3968.1 | 3846.8 | 7.36 | 26.29 | 36.36 | 3955 | 19.25 | 22.92 | 31.69 | 26.14 | 3447 | 19.25 | 6.34 | 25.6 | 36.68 | 31.38 | 3924 | 3383 | 6.72 | 25.5 | 36.53 | 31.25 | 3908 | 3383
167 | 16458 | 2026-07-28 |  | G7 | SSMN | NCL/RAIL | LCPL | 162011669 | 2026-07-26 | 3934.4 | 4027.2 | 8.06 | 29.01 | 24.6 | 4925 | 22.82 | 24.35 | 20.65 | 32.18 | 4134 | 22.82 | 7.39 | 27.71 | 24.53 | 40.37 | 4942 | 4119 | 7.54 | 27.67 | 24.49 | 40.3 | 4934 | 4119
169 | 16460 | 2026-07-28 |  | G10 | JNCS | NCL/RAIL | LCPL | 162006351 | 2026-07-26 | 3927.6 | 3854 | 6.5 | 25.26 | 41.67 | 3597 | 21.18 | 21.29 | 35.13 | 22.4 | 3032 | 21.18 | 6.06 | 23.46 | 42.49 | 27.99 | 3552 | 2980 | 6.42 | 23.37 | 42.33 | 27.88 | 3538 | 2980
170 | 16461 | 2026-07-28 |  | G7 | SSMN | NCL/RAIL | LCPL | 162011671 | 2026-07-27 | 3927.5 | 4116.2 | 7.59 | 25.44 | 34.85 | 4038 | 19.59 | 22.14 | 30.32 | 27.95 | 3514 | 19.59 | 6.11 | 24.24 | 35.86 | 33.79 | 4104 | 3515 | 7.58 | 23.86 | 35.3 | 33.26 | 4040 | 3515
172 | 16463 | 2026-07-28 |  | G8 | KSCK | NCL/RAIL | LCPL | 162004352 | 2026-07-27 | 3975.3 | 3736 | 7.84 | 25.46 | 38.44 | 3846 | 18.77 | 22.44 | 33.88 | 24.91 | 3390 | 18.77 | 5.98 | 23.9 | 38.86 | 31.26 | 3867 | 3341 | 7.32 | 23.56 | 38.31 | 30.81 | 3812 | 3341
173 | 16464 | 2026-07-28 |  | G8 | KSCK | NCL/RAIL | LCPL | 162004353 | 2026-07-27 | 3800 | 3763.4 | 7.59 | 26.48 | 36.2 | 4035 | 21.03 | 22.63 | 30.94 | 25.4 | 3448 | 21.03 | 6.37 | 25.76 | 36.23 | 31.64 | 4008 | 3380 | 6.77 | 25.65 | 36.08 | 31.5 | 3991 | 3380
174 | 16465 | 2026-07-29 |  | G8 | KSCK | NCL/RAIL | LCPL | 162004354 | 2026-07-28 | 3969.5 | 3868.2 | 7.42 | 24.96 | 39.21 | 3833 | 19.67 | 21.66 | 34.02 | 24.65 | 3326 | 19.67 | 6.26 | 23.33 | 38.94 | 31.47 | 3873 | 3319 | 6.67 | 23.23 | 38.77 | 31.33 | 3856 | 3319
175 | 16466 | 2026-07-29 |  | G7 | SSMN | NCL/RAIL | LCPL | 162011672 | 2026-07-27 | 3942.6 | 4217.2 | 7.95 | 27.07 | 31.25 | 4466 | 22.08 | 22.91 | 26.45 | 28.56 | 3780 | 22.08 | 6.89 | 25.82 | 30.98 | 36.31 | 4453 | 3727 | 7.22 | 25.73 | 30.87 | 36.18 | 4437 | 3727
178 | 16469 | 2026-07-29 |  | G8 | KSCK | NCL/RAIL | LCPL | 162004355 | 2026-07-28 | 3894 | 3721 | 7.3 | 25.3 | 38.74 | 3893 | 20.32 | 21.75 | 33.3 | 24.63 | 3346 | 20.32 | 6.55 | 23.82 | 38.33 | 31.3 | 3854 | 3286 | 7.19 | 23.66 | 38.07 | 31.09 | 3828 | 3286
179 | 16470 | 2026-07-30 |  | G7 | SSMN | NCL/RAIL | LCPL | 162011674 | 2026-07-28 | 3797.1 | 4254.8 | 6.85 | 22.21 | 44.36 | 3444 | 17.16 | 19.75 | 39.45 | 23.64 | 3063 | 17.16 | 5.59 | 21.33 | 44.45 | 28.63 | 3465 | 3040 | 6.06 | 21.22 | 44.23 | 28.49 | 3448 | 3040
181 | 16472 | 2026-07-30 |  | G10 | JNCS | NCL/RAIL | LCPL | 162006360 | 2026-07-28 | 3841.8 | 3758 | 7.21 | 27.09 | 35.14 | 4223 | 19.78 | 23.42 | 30.38 | 26.42 | 3651 | 19.78 | 6.02 | 25.87 | 35.55 | 32.56 | 4195 | 3581 | 6.35 | 25.78 | 35.43 | 32.45 | 4180 | 3581
182 | 16473 | 2026-07-30 |  | G8 | KSCK | NCL/RAIL | LCPL | 162004357 | 2026-07-29 | 3820.8 | 3707 | 7.98 | 29.79 | 27.62 | 4689 | 22.71 | 25.02 | 23.2 | 29.07 | 3938 | 22.71 | 7.52 | 28.29 | 27.65 | 36.54 | 4661 | 3895 | 7.77 | 28.21 | 27.58 | 36.44 | 4648 | 3895
183 | 16474 | 2026-07-30 |  | G8 | KSCK | NCL/RAIL | LCPL | 162004358 | 2026-07-29 | 3728.4 | 3620.6 | 7.66 | 28.33 | 32.98 | 4278 | 18.53 | 25 | 29.1 | 27.37 | 3774 | 18.53 | 7.45 | 26.52 | 32.31 | 33.72 | 4261 | 3751 | 7.65 | 26.46 | 32.24 | 33.65 | 4252 | 3751
185 | 16476 | 2026-07-30 |  | G7 | SSMN | NCL/RAIL | LCPL | 162011677 | 2026-07-29 | 3979.6 | 4194.6 | 6.87 | 23.73 | 41.3 | 3657 | 20.4 | 20.28 | 35.3 | 24.02 | 3126 | 20.4 | 6.42 | 22.48 | 41.24 | 29.86 | 3650 | 3105 | 6.7 | 22.41 | 41.12 | 29.77 | 3639 | 3105
186 | 16477 | 2026-07-30 |  | G8 | KSCK | NCL/RAIL | LCPL | 162004360 | 2026-07-29 | 3957 | 3847.4 | 7.83 | 28.75 | 30.65 | 4533 | 21.87 | 24.37 | 25.98 | 27.78 | 3843 | 21.87 | 6.48 | 27.33 | 30.71 | 35.48 | 4523 | 3779 | 6.92 | 27.2 | 30.57 | 35.31 | 4502 | 3779
187 | 16478 | 2026-07-31 |  | G7 | SSMN | NCL/RAIL | LCPL | 162011676 | 2026-07-29 | 3642.9 | 3866.4 | 7.73 | 26.76 | 32.02 | 4225 | 20.37 | 23.09 | 27.63 | 28.91 | 3646 | 20.37 | 7.28 | 25.48 | 31.9 | 35.34 | 4205 | 3611 | 7.69 | 25.37 | 31.76 | 35.18 | 4186 | 3611
188 | 16479 | 2026-07-31 |  | G10 | JNCS | NCL/RAIL | LCPL | 162006364 | 2026-07-30 | 3929.6 | 3829.6 | 6.53 | 23.63 | 44.13 | 3510 | 17.76 | 20.79 | 38.83 | 22.62 | 3088 | 17.76 | 5.58 | 22.67 | 44.41 | 27.34 | 3471 | 3023 | 5.97 | 22.58 | 44.23 | 27.23 | 3457 | 3023
189 | 16480 | 2026-07-31 |  | G7 | SSMN | NCL/RAIL | LCPL | 162011679 | 2026-07-30 | 4000.6 | 4235.4 | 6.77 | 24.06 | 41.79 | 3653 | 17.34 | 21.33 | 37.05 | 24.28 | 3239 | 17.34 | 5.75 | 22.85 | 42.32 | 29.08 | 3638 | 3191 | 6.06 | 22.77 | 42.18 | 28.98 | 3626 | 3191

## Aug-26
IGI Report
[12 empty] | PPGCL Lab Report | [8 empty] | ARB BASIS | Proximate Analysis (ADB) |  |  |  | GCV (Kcal/kg) (ADB) | GCV (Kcal/kg) (ARB) | Analysis Result on Equilibrated Condition of 60% RH 400C Temp/GCV/IS 1350 (Part-I)-2025 |  |  |  |  | GCV (Kcal/kg) (ARB)
Sr. No. | Rake No | Rake Receive Date | Mines Name | GRADE | Siding | Rake | CHA Name | RR No | RR Date | RR Qty. | Coal Receive Qty. (PPGCL) | M% | VM% | ASH% | GCV kcal/kg | TM% | VM% | ASH% | FC% | ARB GCV kcal/kg | TM % (ARB) | IM % | Vm % | ASH % | FC % |  |  | EM % | EVM % | EAsh % | EFC % | EGCV Kcal/Kg
1 | 16481 | 2026-08-01 |  |  | KSCK | NCL/RAIL | LCPL | 162004361 | 30-07-2026 | 3897.2 | 3787 | 7.33 | 26.03 | 37.93 | 3960 | 18.46 | 22.9 | 33.37 | 25.27 | 3485
2 | 16482 | 2026-08-01 |  |  | KSCK | NCL/RAIL | LCPL | 162004363 | 30-07-2026 | 3906.7 | 3844 | 7.89 | 27.01 | 33.87 | 4194 | 21.17 | 23.11 | 28.98 | 26.73 | 3590
3 | 16485 | 2026-08-01 |  |  | SSMN | NCL/RAIL | LCPL | 162011682 | 31-07-2026 | 3963.9 | 4026.2 | 7.23 | 27.07 | 31.5 | 4432 | 20.85 | 23.1 | 26.87 | 29.18 | 3781
4 | 16486 | 2026-08-01 |  |  | JNCS | NCL/RAIL | LCPL | 162006369 | 30-07-2026 | 3568.7 | 3476.8 | 7.29 | 25.82 | 37.78 | 3837 | 17.48 | 22.98 | 33.62 | 25.91 | 3415
5 | 16490 | 2026-08-02 |  |  | SSMN | NCL/RAIL | LCPL | 162011681 | 31-07-2026 | 4004.5 | 4148.2 | 7.67 | 24.19 | 38.22 | 3739 | 18.87 | 21.25 | 33.59 | 26.29 | 3285
6 | 16491 | 2026-08-02 |  |  | KSCK | NCL/RAIL | LCPL | 162004364 | 31-07-2026 | 3830.4 | 3723.4 | 7.2 | 25.42 | 38.77 | 3735 | 19.48 | 22.06 | 33.64 | 24.82 | 3240
7 | 16492 | 2026-08-02 |  |  | JNCS | NCL/RAIL | LCPL | 162006376 | 31-07-2026 | 3426.8 | 3368.8 | 7.34 | 26.01 | 38.91 | 3688 | 18.39 | 22.91 | 34.27 | 24.43 | 3248
8 | 16493 | 2026-08-02 |  |  | KSCK | NCL/RAIL | LCPL | 162004365 | 31-07-2026 | 3937.4 | 3823.2 | 7.41 | 26.19 | 36.99 | 3938 | 20.69 | 22.43 | 31.69 | 25.19 | 3373
9 | 16494 | 2026-08-02 |  |  | SSMN | NCL/RAIL | LCPL | 162011684 | 2026-01-08 | 3759.2 | 3802.8 | 7.55 | 23.36 | 41 | 3678 | 19.97 | 20.22 | 35.49 | 24.32 | 3184
10 | 16495 | 2026-08-02 |  |  | KSCK | NCL/RAIL | LCPL | 162004366 | 2026-01-08 | 3826.8 | 3709.2 | 7.73 | 24.95 | 38.74 | 3638 | 18.92 | 21.93 | 34.04 | 25.11 | 3197
11 | 16496 | 2026-08-03 |  |  | JNCS | NCL/RAIL | LCPL | 162006378 | 2026-01-08 | 3915.1 | 3799.8 | 7.29 | 26.29 | 37.88 | 3902 | 20.63 | 22.51 | 32.43 | 24.44 | 3340
12 | 16497 | 2026-08-03 |  |  | JNCS | NCL/RAIL | LCPL | 162006382 | 2026-01-08 | 3935.6 | 3869.6 | 7.17 | 26.02 | 37.83 | 3862 | 20.29 | 22.34 | 32.48 | 24.89 | 3316
13 | 16498 | 2026-08-03 |  |  | KSCK | NCL/RAIL | LCPL | 162004367 | 2026-01-08 | 3769.4 | 3682.6 | 7.51 | 25.9 | 36.6 | 3989 | 20.27 | 22.33 | 31.55 | 25.85 | 3439
14 | 16500 | 2026-08-03 |  |  | JNCS | NCL/RAIL | LCPL | 162006383 | 2026-01-08 | 3919.2 | 3997.8 | 8.16 | 26.38 | 34.89 | 4121 | 23.11 | 22.09 | 29.21 | 25.59 | 3450
15 | 16501 | 2026-08-04 |  |  | SSMN | NCL/RAIL | LCPL | 162011687 | 2026-02-08 | 3754.2 | 3729.4 | 8.26 | 28.2 | 25.74 | 4952 | 22.85 | 23.72 | 21.65 | 31.79 | 4164
16 | 16502 | 2026-08-04 |  |  | SSMN | NCL/RAIL | LCPL | 162011686 | 2026-01-08 | 3799.7 | 3936.8 | 6.48 | 23.5 | 42.16 | 3599 | 20.62 | 19.95 | 35.78 | 23.65 | 3055
17 | 16504 | 2026-08-04 |  |  | KSCK | NCL/RAIL | LCPL | 162004369 | 2026-02-08 | 4049.8 | 3931.6 | 7.34 | 26.23 | 36.16 | 4067 | 21.43 | 22.24 | 30.66 | 25.66 | 3449
18 | 16505 | 2026-08-04 |  |  | KSCK | NCL/RAIL | LCPL | 162004370 | 2026-02-08 | 4044.5 | 4171.8 | 7.42 | 26.6 | 36.94 | 4018 | 22.54 | 22.25 | 30.91 | 24.3 | 3361
19 | 16506 | 2026-08-04 |  |  | JNCS | NCL/RAIL | LCPL | 162006388 | 2026-02-08 | 3714.4 | 3789.4 | 6.82 | 26.01 | 39.38 | 3893 | 21.4 | 21.94 | 33.21 | 23.44 | 3284
20 | 16507 | 2026-08-04 |  |  | KSCK | NCL/RAIL | LCPL | 162004371 | 2026-02-08 | 3684.6 | 3665.8 | 7.11 | 26.58 | 36.69 | 4042 | 22.49 | 22.18 | 30.62 | 24.72 | 3373
21 | 16508 | 2026-08-04 |  |  | SSMN | NCL/RAIL | LCPL | 162011689 | 2026-03-08 | 3885 | 3785.2 | 7.83 | 27.2 | 31.24 | 4516 | 23.62 | 22.54 | 25.88 | 27.96 | 3742
22 | 16509 | 2026-08-04 |  |  | KSCK | NCL/RAIL | LCPL | 162004372 | 2026-03-08 | 4031 | 3923.8 | 7.6 | 25.48 | 37.8 | 3978 | 20.99 | 21.78 | 32.32 | 24.91 | 3402
23 | 16510 | 2026-08-04 |  |  | JNCS | NCL/RAIL | LCPL | 162006389 | 2026-03-08 | 3910.1 | 3988.4 | 7.23 | 27.1 | 35.83 | 4138 | 24.4 | 22.08 | 29.2 | 24.32 | 3372
24 | 16511 | 2026-08-05 |  |  | KSCK | NCL/RAIL | LCPL | 162004373 | 2026-03-08 | 3429.5 | 3362 | 7.05 | 25.8 | 38.71 | 3937 | 22.5 | 21.51 | 32.27 | 23.72 | 3282
25 | 16512 | 2026-08-05 |  |  | JNCS | NCL/RAIL | LCPL | 162006393 | 2026-03-08 | 4078 | 4099.8 | 6.16 | 23.87 | 47.54 | 3243 | 19.55 | 20.46 | 40.76 | 19.23 | 2781
26 | 16515 | 2026-08-06 |  |  | JNCS | NCL/RAIL | LCPL | 162006396 | 2026-04-08 | 3982.3 | 3944.4 | 7.25 | 26.21 | 37.97 | 3926 | 24.31 | 21.39 | 30.98 | 23.32 | 3204
27 | 16516 | 2026-08-06 |  |  | KSCK | NCL/RAIL | LCPL | 162004374 | 2026-04-08 | 3907.2 | 3884.2 | 6.81 | 24.85 | 41.69 | 3664 | 23.18 | 20.48 | 34.37 | 21.97 | 3020
28 | 16518 | 2026-08-06 |  |  | JNCS | NCL/RAIL | LCPL | 162006397 | 2026-04-08 | 3995.9 | 4022.2 |  |  |  |  | 24.7 | 19.43 | 33.68 | 22.19 | 2996
29 | 16519 | 2026-08-06 |  |  | JNCS | NCL/RAIL | LCPL | 162006398 | 2026-05-08 | 3855.5 | 3969 |  |  |  |  | 25.26 | 20.63 | 30.89 | 23.22 | 3180
30 | 16520 | 2026-08-06 |  |  | JNCS | NCL/RAIL | LCPL | 162006399 | 2026-05-08 | 3903.1 | 3800.4 |  |  |  |  | 24.58 | 20.6 | 29.55 | 25.27 | 3410
31 | 16521 | 2026-08-07 |  |  | KSCK | NCL/RAIL | LCPL | 162004375 | 2026-05-08 | 3551.4 | 3585.4 |  |  |  |  | 24.36 | 21.31 | 29.97 | 24.35 | 3318
32 | 16522 | 2026-08-07 |  |  | KSCK | NCL/RAIL | LCPL | 142000356 | 2026-06-08 | 3841.9 | 3788.6 |  |  |  |  | 23.01 | 19.8 | 34.57 | 22.62 | 3134
33 | 16523 | 2026-08-07 |  |  | SSMN | NCL/RAIL | LCPL | 162011692 | 2026-05-08 | 3934 | 4142 |  |  |  |  | 23.85 | 21.64 | 26.22 | 28.29 | 3695
34 | 16524 | 2026-08-07 |  |  | KSCK | NCL/RAIL | LCPL | 162004376 | 2026-06-08 | 3973.8 | 3862.8 |  |  |  |  | 23.89 | 23.26 | 25.61 | 27.24 | 3764
35 | 16525 | 2026-08-08 |  |  | SSMN | NCL/RAIL | LCPL | 162011693 | 2026-06-08 | 3737.7 | 3936 |  |  |  |  | 22.25 | 20.79 | 31.2 | 25.75 | 3413
36 | 16526 | 2026-08-08 |  |  | JNCS | NCL/RAIL | LCPL | 162006402 | 2026-06-08 | 3785.3 | 3668.8 |  |  |  |  | 20.81 | 22.29 | 31.92 | 24.98 | 3398
37 | 16527 | 2026-08-08 |  |  | KSCK | NCL/RAIL | LCPL | 162004377 | 2026-07-08 | 3692.5 | 3548.4 |  |  |  |  | 19.99 | 21.33 | 33.34 | 25.34 | 3409
38 | 16528 | 2026-08-08 |  |  | SSMN | NCL/RAIL | LCPL | 162011695 | 2026-07-08 | 3738.9 | 3763 |  |  |  |  | 22.61 | 23.66 | 25.39 | 28.34 | 3875
39 | 16529 | 2026-08-08 |  |  | KSCK | NCL/RAIL | LCPL | 162004378 | 2026-07-08 | 3874.6 | 3772 |  |  |  |  | 21.03 | 22.31 | 32.09 | 24.58 | 3385
40 | 16530 | 2026-08-08 |  |  | JNCS | NCL/RAIL | LCPL | 162006406 | 2026-07-08 | 3929.5 | 3857.6 |  |  |  |  | 19.22 | 20.37 | 37.8 | 22.61 | 3070
41 | 16532 | 2026-08-09 |  |  | JNCS | NCL/RAIL | LCPL | 162006407 | 2026-08-08 | 3992.3 | 3907.2 |  |  |  |  | 18.81 | 19.65 | 42.01 | 19.53 | 2745
42 | 16533 | 2026-08-09 |  |  | KSCK | NCL/RAIL | LCPL | 162004380 | 2026-08-08 | 3817.2 | 3817.2 |  |  |  |  | 19.42 | 21.64 | 34.28 | 24.66 | 3313
43 | 16534 | 2026-08-09 |  |  | KSCK | NCL/RAIL | LCPL | 162004379 | 2026-08-08 | 3818.8 | 3734.4 |  |  |  |  | 18.58 | 20.49 | 38.98 | 21.96 | 3012
44 | 16535 | 2026-08-09 |  |  | SSMN | NCL/RAIL | LCPL | 162011697 | 2026-08-08 | 3959.3 | 3892 |  |  |  |  | 20.99 | 20.77 | 34.41 | 23.83 | 3218
45 | 16537 | 2026-08-09 |  |  | KSCK | NCL/RAIL | LCPL | 162004382 | 2026-08-08 | 3953.4 | 3823.6 |  |  |  |  | 19.62 | 19.63 | 39.47 | 21.29 | 2956
46 | 16539 | 2026-08-10 |  |  | KSCK | NCL/RAIL | LCPL | 162004383 | 2026-09-08 | 3912.4 | 3769.4 |  |  |  |  | 18.94 | 21.54 | 35.29 | 24.23 | 3284
47 | 16540 | 2026-08-10 |  |  | JNCS | NCL/RAIL | LCPL | 162006410 | 2026-08-08 | 3909.2 | 3909.2 |  |  |  |  | 21.27 | 21.08 | 33.51 | 24.15 | 3295
48 | 16541 | 2026-08-10 |  |  | SSMN | NCL/RAIL | LCPL | 162011699 | 2026-09-08 | 3496.1 | 3496.1 |  |  |  |  | 23.91 | 20.19 | 30.69 | 25.2 | 3432
49 | 16543 | 2026-08-11 |  |  | KSCK | NCL/RAIL | LCPL | 162004385 | 2026-09-08 | 3870.4 | 3777.2 |  |  |  |  | 19.67 | 20.08 | 37.45 | 22.81 | 3098
50 | 16545 | 2026-08-11 |  |  | JNCS | NCL/RAIL | LCPL | 162006415 | 2026-09-08 | 3777.3 | 3840.6 |  |  |  |  | 18.08 | 19.37 | 41.96 | 20.59 | 2872
51 | 16547 | 2026-08-11 |  |  | KSCK | NCL/RAIL | LCPL | 162004386 | 2026-10-08 | 3902.7 | 3836.2 |  |  |  |  | 19.77 | 20.31 | 37.99 | 21.93 | 3055
52 | 16548 | 2026-08-12 |  |  | SSMN | NCL/RAIL | LCPL | 162011702 | 2026-10-08 | 4008.6 | 3991.6 |  |  |  |  | 17.33 | 19.59 | 40.66 | 22.42 | 3033
53 | 16550 | 2026-08-12 |  |  | JNCS | NCL/RAIL | LCPL | 162006417 | 2026-10-08 | 4021.7 | 4039.3
54 | 16551 | 2026-08-12 |  |  | SSMN | NCL/RAIL | LCPL | 162011703 | 2026-11-08 | 3667.1 | 3673.6
55 | 16552 | 2026-08-12 |  |  | JNCS | NCL/RAIL | LCPL | 162006421 | 2026-10-08 | 4096.6 | 4103.6
56 | 16554 | 13-08-2026 |  |  | KSCK | NCL/RAIL | LCPL | 162004389 | 2026-11-08 | 3785.7 | 3729.6
57 | 16555 | 13-08-2026 |  |  | KSCK | NCL/RAIL | LCPL | 162004390 | 2026-11-08 | 3896.8 | 3856.8
58 | 16556 | 13-08-2026 |  |  | KSCK | NCL/RAIL | LCPL | 162004387 | 2026-10-08 | 4117.8 | 4096
59 | 16557 | 13-08-2026 |  |  | SSMN | NCL/RAIL | LCPL | 162011706 | 2026-12-08 | 4057 | 4194.6
60 | 16560 | 14-08-2026 |  |  | KSCK | NCL/RAIL | LCPL | 162004392 | 2026-12-08 | 3985.6 | 3933
61 | 16561 | 14-08-2026 |  |  | SSMN | NCL/RAIL | LCPL | 162011705 | 2026-12-08 | 3916 | 4016
62 | 16563 | 14-08-2026 |  |  | SSMN | NCL/RAIL | LCPL | 162011708 | 13-08-2026 | 3927.6 | 4092.6
63 | 16564 | 14-08-2026 |  |  | JNCS | NCL/RAIL | LCPL | 162006427 | 2026-12-08 | 3590 | 3522.6
64 | 16566 | 15-08-2026 |  |  | KSCK | NCL/RAIL | LCPL | 162004394 | 13-08-2026 | 3667.5 | 3335.4
65 | 16568 | 15-08-2026 |  |  | SSMN | NCL/RAIL | LCPL | 162011709 | 13-08-2026 | 3866.9 | 3866.9
66 | 16569 | 15-08-2026 |  |  | SSMN | NCL/RAIL | LCPL | 162011711 | 14-08-2026 | 3804.9 | 3804.9
67 | 16570 | 15-08-2026 |  |  | KSCK | NCL/RAIL | LCPL | 162004398 | 14-08-2026 | 3502.2 | 3502.2
68 | 16572 | 16-08-2026 |  |  | KSCK | NCL/RAIL | LCPL | 162004397 | 14-08-2026 | 3765.2 | 3765.2
69 | 16573 | 16-08-2026 |  |  | KSCK | NCL/RAIL | LCPL | 162004396 | 13-08-2026 | 3576.4 | 3576.4
70 | 16576 | 16-08-2026 |  |  | KSCK | NCL/RAIL | LCPL | 162004401 | 15-08-2026 | 3691 | 3691
71 | 16577 | 16-08-2026 |  |  | JNCS | NCL/RAIL | LCPL | 162006437 | 14-08-2026 | 3972.7 | 3972.7